## Mineralization
Figure 3f: Mineralization Staining
| OD at 570 nm |  |  | Fold change |  | Fold change (Average of duplicates)
12 well plate (duplicates) | Control | 4-AP |  | Control | 4-AP | Control | 4-AP
well1_1 | 0.5677 | 1.4915 |  | 1.144326 | 3.00645 | 1.048075 | 3.116106
well1_2 | 0.4722 | 1.6003 |  | 0.9518242 | 3.225761 | 0.8726063 | 2.973896
well2_1 | 0.3933 | 1.4321 |  | 0.7927837 | 2.886716 | 1.079319 | 3.13465
well2_2 | 0.4725 | 1.5186 |  | 0.9524289 | 3.061076 | 1 | 3.074884
well3_1 | 0.6754 | 1.4544 |  | 1.361419 | 2.931667
well3_2 | 0.3955 | 1.6558 |  | 0.7972183 | 3.337634
| 0.4961 |  | Average | 1 | 3.074884